## HB
HB | En compression | Angle (°) | R (Mohm) |  | En traction | Angle (°) | R (Mohm) | Pour le capteur
|  | 0 | 51 |  |  | 0 | 51 | e (mm) | 0.3
|  | 20 | 49 |  |  | -20 | 53 | déformation | e/2R
|  | 40 | 43 |  |  | -40 | 55 | deltaR | (R-R0)/R0
|  | 60 | 37 |  |  | -60 | 59
|  | 90 | 33 |  |  | -90 | 65 | Banc de test
[8 empty] | R1 (mm) | 100
|  | Déformation ɛ | R (Mohms) |  |  | Déformation ɛ | R (Mohms) | R2 | 80
|  | 0.0015 | 50 |  |  | 0.0015 | 55 | R3 | 60
|  | 0.001875 | 48 |  |  | 0.001875 | 57 | R4 | 40
|  | 0.0025 | 35 |  |  | 0.0025 | 59 | R5 | 20
|  | 0.00375 | 31 |  |  | 0.00375 | 60 | R6 | 10
|  | 0.0075 | 27 |  |  | 0.0075 | 64
|  | 0.015 | 25 |  |  | 0.015 | 69
|  | Déformation ɛ | ΔR/R0 (%) |  |  | Déformation ɛ | ΔR/R0 (%)
|  | 0.0015 | -1.960784 |  |  | 0.0015 | 7.843137
|  | 0.001875 | -5.882353 |  |  | 0.001875 | 11.76471
|  | 0.0025 | -31.37255 |  |  | 0.0025 | 15.68627
|  | 0.00375 | -39.21569 |  |  | 0.00375 | 17.64706
|  | 0.0075 | -47.05882 |  |  | 0.0075 | 25.4902
|  | 0.015 | -50.98039 |  |  | 0.015 | 35.29412
|  | 0 | 0 |  |  | 0 | 0
Pour le capteur
[10 empty] | e (m) | 0.0003
[10 empty] | déformation | e/2R
[10 empty] | deltaR | (R-R0)/R0
60
80
|  | Pour flexsensor |  | 90

## 2H
2H | En compression | Angle (°) | R (Mohm) | En traction | Angle (°) | R (Mohm)
|  | 0 | 300 |  | 0 | 300
|  | 20 | 290 |  | -20 | 330
|  | 40 | 260 |  | -40 | 340
|  | 60 | 240 |  | -60 | 360
|  | 90 | 210 |  | -90 | 370
|  | Déformation ɛ | R (Mohms) |  | Déformation ɛ | R (Mohms)
|  | 0.0015 | 272 |  | 0.0015 | 320
|  | 0.001875 | 240 |  | 0.001875 | 340
|  | 0.0025 | 220 |  | 0.0025 | 356
|  | 0.00375 | 195 |  | 0.00375 | 370
|  | 0.0075 | 170 |  | 0.0075 | 385
|  | 0.015 | 140 |  | 0.015 | 400
|  | Déformation ɛ | ΔR/R0 (%) |  | Déformation ɛ | ΔR/R0 (%)
|  | 0.0015 | -9.333333 |  | 0.0015 | 6.666667
|  | 0.001875 | -20 |  | 0.001875 | 13.33333
|  | 0.0025 | -26.66667 |  | 0.0025 | 18.66667
|  | 0.00375 | -35 |  | 0.00375 | 23.33333
|  | 0.0075 | -43.33333 |  | 0.0075 | 28.33333
|  | 0.015 | -53.33333 |  | 0.015 | 33.33333
|  | 0 | 0 |  | 0 | 0
deltaR (Mohm) fn déformation

## 2B
2B | En compression | Angle (°) | R (Mohm) | En traction | Angle (°) | R (Mohm)
|  | 0 | 41 |  | 0 | 41
|  | 20 | 40 |  | -20 | 42
|  | 40 | 38 |  | -40 | 45
|  | 60 | 36 |  | -60 | 47
|  | 90 | 31 |  | -90 | 50
|  | Déformation ɛ | R (Mohms) |  | Déformation ɛ | R (Mohms)
|  | 0.0015 | 37 |  | 0.0015 | 42
|  | 0.001875 | 35 |  | 0.001875 | 43
|  | 0.0025 | 33 |  | 0.0025 | 44
|  | 0.00375 | 31 |  | 0.00375 | 46
|  | 0.0075 | 30 |  | 0.0075 | 48
|  | 0.015 | 29 |  | 0.015 | 51
|  | Déformation ɛ | ΔR/R0 (%) |  | Déformation ɛ | ΔR/R0 (%)
|  | 0.0015 | -9.756098 |  | 0.0015 | 2.439024
|  | 0.001875 | -14.63415 |  | 0.001875 | 4.878049
|  | 0.0025 | -19.5122 |  | 0.0025 | 7.317073
|  | 0.00375 | -24.39024 |  | 0.00375 | 12.19512
|  | 0.0075 | -26.82927 |  | 0.0075 | 17.07317
|  | 0.015 | -29.26829 |  | 0.015 | 24.39024
|  | 0 | 0 |  | 0 | 0